## Properties of Components
class |  | Water | Cement | Cement | Cement | Cement | Cement | FineAggregateMaterial | CoarseAggregateMaterial | CoarseAggregateMaterial | CoarseAggregateMaterial
hasMaterialProperty | unit | TapWater | CementCEM-I | CementCEM-II | CementCEM-III | CementCEM-IV | CementCEM-V | QuartziteSand | Basalt | Granite | Limestone
MassDensity | kilogramPerCubicmetre | 1000 | 3000 | 3000 | 3000 | 3000 | 3000 | 2700 | 2900 | 2700 | 2500
SpecificHeat | joulePerKelvinKilogram | 4180 | 560 | 560 | 560 | 560 | 560 | 720 | 770 | 740 | 910
ThermalConductivity | wattPerMetreKelvin | 0.6 | 1.3 | 1.3 | 1.3 | 1.3 | 1.3 | 4.6 | 1.9 | 2.9 | 3
ThermalExpansionCoefficient | inverseOfKelvin | [7 empty] | 8 | 7 | 6

## Concrete Composition
DefaultConcrete | BridgeConcrete
TapWater | TapWater
Limestone | Basalt
QuartziteSand | QuartziteSand
CementCEM-I | CementCEM-I

## Concrete Mix Quantity
hasComponentQuantity | DefaultConcrete | BridgeConcrete | Units
WaterQuantity | 150 | 145 | kilogramPerCubicmetre
CoarseAggregateQuantity | 700 | 640 | kilogramPerCubicmetre
FineAggregateQuantity | 1200 | 1290 | kilogramPerCubicmetre
BinderQuantity | 350 | 360 | kilogramPerCubicmetre

## Concrete Properties
hasMaterialProperty | DefaultConcrete | BridgeConcrete
MassDensity
SpecificHeat
ThermalConductivity
ThermalExpansionCoefficient
TensileStrength
ModulusOfElasticity